## Dunne, Zheng
| Nontargeted | 0.64 NGR-P2K | 2.56 NGR-P2K | 0.64 NGR-P3.4K | 0.64 ARA-P2K | 0.64 ARA-P3.4K
exp | 0.0259 | 0.0284 | 0.0308 | 0.0291 | 0.0278 | 0.0234
Co | 5.319 | 5.817 | 6.329 | 5.203 | 4.4828 | 4.3885
t
0.17 | 0.0033688 | 0.0033688 | 0.0033688 | 0.0033688 | 0.0033688 | 0.0033688
8 | 0.30992 | 0.852 | 0.74776 | 0.49512 | 0.62264 | 0.36112
24 | 0.9432 | 1.6336 | 1.3408 | 1.2768 | 0.8704 | 0.70832
48 | 1.088 | 2.0312 | 1.4992 | 1.6576 | 0.9728 | 0.976
72 | 0.9096 | 1.6608 | 1.2224 | 1.8664 | 0.75888 | 0.9616
96 | 0.704 | 1.3336 | 0.876 | 1.7512 | 0.47624 | 0.78936
144 | 0.32672 | 0.75112 | 0.53896 | 1.3272 | 0.38232 | 0.5268

## Cabral, Matsumoto
| BxPC3 pancreatic tumor 30 nm | BxPC3 pancreatic tumor 50 nm | BxPC3 pancreatic tumor 70 nm | BxPC3 pancreatic tumor 90 nm | C26- colon tumor 30 nm | C26- colon tumor 50 nm | C26- colon tumor 70 nm | C26- colon tumor 90 nm
exp | 0.07247 | 0.0869 | 0.09146 | 0.10566 | 0.07247 | 0.0869 | 0.09146 | 0.10566
Co | 100 | 100 | 100 | 100 | 100 | 100 | 100 | 100
t
0.9441887 | 2.099502 | 2.273632 | 1.850746 | 1.452736 | 1.885057 | 2.275862 | 3.448276 | 2.022989
3.914774 | 6.726368 | 3.144279 | 2.597015 | 2.024876 | 4.344828 | 6.045977 | 5.747126 | 3.149425
7.876975 | 8.243781 | 5.482587 | 3.144279 | 3.666667 | 5.977011 | 6.551724 | 7.586207 | 5.724138
23.86852 | 10.85572 | 6.900498 | 4.238806 | 3.940299 | 10.22989 | 9.195402 | 9.977011 | 8.321839

## Ekdawi, Stewart
Iodine
exp | 0.02
Co | 53.55988
t
0.17 | 1.2293
2 | 0.9999
4 | 1.2227
8 | 2.0697
18 | 2.2029
24 | 3.0433
48 | 3.4497
72 | 4.0217
96 | 3.6
120 | 2.8726

## 3HM U87
| 3HM | Liposome
exp | 0.04461 | 0.04206
Co | 0.272305152 | 0.258418944
t
0.5 | -5.46271e-05 | -5.46271e-05
3.5 | 0.009122725 | 0.003468821
7 | 0.0159238 | 0.005763159
21 | 0.02608444 | 0.01346558

## Nikhil
| C18 | C16
exp | 0.025 | 0.044
Co | 0.329 | 0.285
t
0.5 | 0.01657978 | 0.01688539
3 | 0.0255191 | 0.02834607
6 | 0.02872809 | 0.03354157
24 | 0.04324494 | 0.03942472
48 | 0.03606292 | 0.02528989

## Dreher, Liu
| 2 MDa | 70 kDa | 40 kDa | 10 kDa | 3.3 kDa
exp | 1.165 | 1.887 | 2.198 | 4.394 | 4.385
Co | 99.14 | 94.506 | 80.084 | 82.483 | 73.174
t
0.0079 | 0.44 | 6.34 | 5.78 | 12.4 | 39.88
0.01656667 | 0.78 | 9.79 | 7.79 | 19.24 | 47.94
0.05026667 | 2.17 | 18.08 | 14.18 | 30.7 | 44.72
0.1003333 | 3.95 | 24.69 | 20.02 | 31.87 | 34.54
0.1500667 | 5.23 | 28.09 | 23.03 | 28.92 | 27.75
0.2001333 | 6.45 | 29.03 | 25.36 | 25.31 | 23.14
0.2501 | 7.62 | 29.42 | 26.92 | 21.8 | 19.52
0.3005 | 8.34 | 29.25 | 27.2 | 18.97 | 16.85
0.3505 | 9.23 | 29.31 | 27.2 | 16.52 | 14.68
0.4005 | 9.84 | 29.03 | 26.47 | 14.4 | 13.01
0.4505 | 10.46 | 28.48 | 25.97 | 12.51 | 11.35

## Song, Darr
| C3-Tag-PLD | T11-PLD
exp | 0.041 | 0.0284
Co | 66.786 | 5.817
t
3 | 0.6911 | 0.3184
6 | 1.829 | 0.77
24 | 2.485 | 0.78
48 | 1.966 | 0.4996
72 | 1.733 | 0.6787
96 | 0.6547 | 0.4404

## Matsumura, Maeda
| SMANCS | Albumin | IgG
exp | 0.027 | 0.03 | 0.018
Co | 1.6695 | 8.3011 | 7.0506
t
24 | 4.92 | 6.85 | 7.98
48 | 4 | 6.95 | 5.65
72 | 4.71 | 7.22 | 6.56

## Mallinckrodt
| control micelle | 3HM | liposome
exp | 0.225 | 0.042 | 0.069
Co | 0.035 | 0.029 | 0.0309
t
1 | 0.002540984 | 0.002418033 | 0.002397541
14 | 0.002602459 | 0.004713115 | 0.003811475
24 | 0.002602459 | 0.004959016 | 0.006331967
72 | 0.001598361 | 0.00420082 | 0.003565574

## Lin, Chang
| InVNBL | ReDXRL
exp | 0.035 | 0.077
Co | 37.623 | 27.093
t
1 | 4.37 | 1.68
4 | 4.47 | 3.08
24 | 25.3 | 3.19
48 | 19.1 | 2.22
72 | 15.8 | 1.06

## Lee, Hoang
| NT-BCM | T-BCM | NT-BCM | T-BCM
exp | 0.023 | 0.026 | 0.024 | 0.022
Co | 45.956 | 39.095 | 45.762 | 34.291
t
4 | 1.2 | 3.2 | 0.7 | 0.2
24 | 2.8 | 4.4 | 2.6 | 2
48 | 3.9 | 5.2 | 3.4 | 3.8
72 | 3.7 | 5.1 | 2.5 | 2.9

## Black, Wang
| Nanospheres | Nanodisks | Nanorods | Nanocages
exp | 0.056 | 0.158 | 0.504 | 0.128
Co | 41.791 | 22.712 | 19.096 | 23.332
t
1 | 2.16 | 1.44 | 1.62 | 1.17
6 | 11.52 | 4.29 | 1.07 | 4.73
24 | 23.26 | 4.58 | 1.82 | 7.52

## Zhang, Mastorakos
PAMAM G4-OH
exp | 0.088
Co | 30.073
t
0.2 | 0.24
0.99 | 0.39
3.97 | 0.35
7.99 | 0.68
24.03 | 0.41
48.06 | 0.21

## Meyers, Cheng
EGF pep -Au NPs
exp | 0.06
Co | 23.524
t
4 | 3.23
24 | 4.78
168 | 1.91

## Cheng, Kothapalli
| Tripod-RGD | Blocking | Tripods
exp | 0.044 | 0.041 | 0.027
Co | 17.901 | 17.117 | 9.393
t
1 | 4.99 | 3.01 | 2.01
4 | 7.56 | 3.45 | 2.64
24 | 7.95 | 3.9 | 2.61
48 | 7.38 | 3.8 | 2.12

## Kuroda, Kuratsu
NK012 glioblastoma
exp | 0.0735
Co | 1096
t
2 | 67.7
12 | 84.1
24 | 137
72 | 24.6

## Wong, Ormsby
Cu 64 liposomes
exp | 0.04597
Co | 56.05582
t
6 | 7.6
24 | 12.1
48 | 18.9

## Medina, Atti
| Zr SCL | Zr CLL
exp | 0.069 | 0.063
Co | 45.607 | 8.6707
t
2 | 3.29 | 1.23
24 | 13.7 | 2
48 | 7.88 | 1.73

## Miyajima, Nakamura
| Tf(-)-PEG-CL liposome | Tf(+)-PEG-CL liposome
exp | 0.06 | 0.05
Co | 19.865 | 22.424
t
1 | 1.197256 | 0.8234459
6 | 1.930798 | 2.902585
24 | 1.835689 | 2.302833
48 | 1.559118 | 2.755427
72 | 1.282546 | 3.899213

## Tsai, Chang
| Primary tumor | metastases-1 | metastases-2 | metastases-3
exp | 0.052 | 0.052 | 0.052 | 0.052
C0 | 46.909 | 46.909 | 46.909 | 46.909
t
1 | 5.05 | 4.92 | 4.8 | 5.51
4 | 7.23 | 8.49 | 3.4 | 7.75
16 | 7.36 | 7.88 | 6.51 | 5.02
24 | 7.91 | 8.67 | 3.69 | 7.41
48 | 3.26 | 3.35 | 1.77 | 0.68
72 | 0.85 | 0.85 | 1.06 | 0.76

## Pathak, Kumar
| pDNA/PEI | pDNA/CP-3
exp | 0.122 | 0.046
Co | 5.602 | 2.48
t
1 | 0.23 | 1.025
3 | 0.34 | 1.52
6 | 0.41 | 1.96
24 | 0.15 | 1.17

## Hong, Zhang
| 66Ga–NOTA–RGO–TRC105 | 66Ga–NOTA–RGO–TRC105 +Blocking | 66Ga–NOTA–RGO
exp | 0.057 | 0.059 | 0.057
Co | 10.952 | 5.3185 | 12.777
t
0.5 | 3.849558 | 1.327434 | 2.920354
3 | 4.469027 | 1.548673 | 3.185841
7 | 5.840708 | 1.017699 | 3.716814
24 | 4.469027 | 1.238938 | 2.876106

## Guo, Hong
| 64 Cu-labeled targeted micelles | 64 Cu-labeled targeted micelles +blocking | 64 Cu-labeled nontargeted micelles
exp | 0.047 | 0.058 | 0.057
Co | 8.9629 | 8.6991 | 12.777
t
0.5 | 4.479638 | 3.122172 | 2.687783
2 | 5.511312 | 3.746606 | 3.067873
5 | 5.647059 | 2.986425 | 3.095023
16 | 4.452489 | 2.687783 | 2.38914
24 | 4.262443 | 2.41629 | 1.954751
48 | 2.932127 | 1.954751 | 2.117647

## Hong, Yang
| Cu-NOTA-GO-TRC | Cu-NOTA-GO-TRC105+Blocking | Cu-NOTA-GO
exp | 0.019 | 0.022 | 0.029
Co | 8.7169 | 9.564 | 10.739
t
0.5 | 5.826087 | 5.826087 | 2.021739
3 | 5.347826 | 5.347826 | 2.108696
16 | 4.543478 | 4.543478 | 1.913043
24 | 4 | 4 | 2.217391
48 | 3.456522 | 3.456522 | 2.369565

## Chen, Zhang
| doxorubicin (DOX) and paclitaxel | drug loaded micelle + (with pluronic 127)
exp | 0.259 | 0.247
Co | 1.357 | 0.7467
t
0.5 | 1.261905 | 1.238095
1 | 1.142857 | 1.404762
3 | 0.6666667 | 1.857143
5 | 0.452381 | 1.214286
9 | 0.3333333 | 0.5714286
24 | 0.1904762 | 0.2380952
48 | 0.07142857 | 0.1190476

## Guo, Shi
| FA-hyd | FA-cbm | m-hyd | DOX
exp | 0.059 | 0.054 | 0.064 | 0.653
Co | 10.533 | 7.3691 | 8.859 | 9.2262
t
1 | 8.385 | 6.726 | 4.491 | 3.451
2 | 10.84 | 9.27 | 4.934 | 2.876
4 | 11.95 | 10.04 | 5.221 | 1.814
6 | 14.03 | 10.91 | 5.907 | 1.35
24 | 7.102 | 5.376 | 1.416 | 0.3097

## Ma, Sadoqi
| DM-NP | NM-NP
exp | 0.126 | 0.253
Co | 2.0139 | 1.0419
t
0.083333333 | 0.7204 | 0.5172
0.5 | 0.6835 | 0.7451
1.5 | 1.084 | 0.8436
4 | 1.324 | 0.6096
8 | 1.773 | 0.3633
12 | 1.878 | 0.1847

## Charrois, Allen
| 82 nm | 101 nm | 154 nm | 241 nm
exp | 0.06 | 0.063 | 0.057 | 0.038
Co | 440.98 | 446.96 | 210.16 | 35.547
t
0 | 0.22 | 0.22 | 0.45 | 0.22
24 | 113.26 | 146.07 | 104.49 | 44.49
48 | 100 | 133.71 | 94.61 | 32.13
72 | 89.89 | 98.88 | 73.71 | 23.37
96 | 82.7 | 74.16 | 57.53 | 21.12

## Koizumi, Kitagawa
SN38
exp | 0.115
Co | 655.13
t
0.25 | 4.96
1 | 8.03
6.5 | 13.45
24 | 10.12
48 | 6.04
72 | 4.96
168 | 3.54

## Liu, Cai
| Nontargeted Option 1 | 0.64 NGR-P2K Option 1 | Nontargeted Option 2 | 0.64 NGR-P2K Option 2
exp | 0.561 | 0.411 | 0.164 | 0.161
Co | 23.929 | 34.57 | 9.1888 | 19.335
t
0.5 | 1.26 | 1.3 | 1.26 | 1.3
1.88 | 1.8 | 2.69 | 1.8 | 2.69
6.08 | 2.62 | 3.97 | 2.62 | 3.97
19.14 | 3.03 | 4.24 | 3.03 | 4.24
24.58 | 2.7 | 4.37 | 2.7 | 4.37